## 553
mu_Pt | -6.059
mu_CO | -15.33 | -15.5 | -15.68
Clean |  | E_form island
0ad | -616.73
1ad att | -615.82 | 0.91
2ad att | -615.63 | 1.1
3ad att | -615.07 | 1.66
1ad kink | -615.01803 | 1.71197
2ad kink | -614.04 | 2.69
3ad kink | -613.03 | 3.7
1ad NR | -621.48642 | 1.30258
2ad NR | -626.43689 | 2.41111
3ad NR | -631.93848 | 2.96852
Eads from clean surface with island
| -15.33 |  |  | -15.5 |  |  | -15.68 |  |  |  |  | Pressure
| nC | e_ads | e_ads-e0 | nC | e_ads | e_ads-e0 | nC | e_ads | e_ads-e0 |  | Structure | 450 | 0.5 | 0.0007
0ad | 18 | -14.10053 |  | 16 | -11.13386 |  | 16 | -8.253858 |  |  | 0 at. | 18 | 16 | 16
1ad att | 17 | -14.69016 | -0.5896323 | 17 | -11.80016 | -0.6663026 | 15 | -8.998728 | -0.7448703 |  | 1at. SW | 17 | 17 | 15
2ad att | 18 | -14.87271 | -0.7721849 | 18 | -11.81271 | -0.6788552 | 15 | -8.910799 | -0.6569408 |  | 2at. SW | 18 | 18 | 15
3ad att | 18 | -15.69502 | -1.594489 | 18 | -12.63502 | -1.50116 | 16 | -9.611913 | -1.358054 |  | 3at. SW | 18 | 18 | 16
1ad kink | 18 | -15.14024 | -1.039709 | 17 | -12.17863 | -1.044774 | 16 | -9.267301 | -1.013443 |  | 1at. SE | 18 | 17 | 16
2ad kink | 18 | -16.20437 | -2.103837 | 18 | -13.14437 | -2.010507 | 16 | -10.10415 | -1.850294 |  | 2at. SE | 18 | 18 | 16
3ad kink | 18 | -16.80692 | -2.706395 | 16 | -13.83856 | -2.704702 | 16 | -10.95856 | -2.704702 |  | 3at. SE | 18 | 16 | 16
1ad NR | 18 | -14.75978 | -0.6592516 | 17 | -11.84235 | -0.7084881 | 17 | -8.782346 | -0.5284881 |  | 1ad NR | 18 | 17 | 17
2ad NR | 18 | -16.04397 | -1.943439 | 18 | -12.98397 | -1.850109 | 15 | -9.784763 | -1.530905 |  | 2ad NR | 18 | 18 | 15
3ad NR | 19 | -16.62315 | -2.522626 | 18 | -13.41562 | -2.281761 | 16 | -10.46229 | -2.208431 |  | 3ad NR | 19 | 18 | 16
Eads from NR surface with CO
| -15.33 | -15.5 | -15.68
| e_ads | e_ads | e_ads
1ad att | 0.3203677 | 0.2436974 | 0.1651297
2ad att | 0.3278151 | 0.4211448 | 0.4430592
3ad att | 0.06551071 | 0.1588404 | 0.3019456
1ad kink | 0.6702913 | 0.6652263 | 0.6965568
2ad kink | 0.5861635 | 0.6794931 | 0.8397061
3ad kink | 0.9936054 | 0.9952983 | 0.9952983
1ad NR | 0.6397484 | 0.5905119 | 0.7705119
2ad NR | 0.464561 | 0.5578906 | 0.7882047
3ad NR | 0.4443738 | 0.6852393 | 0.6836998
[7 empty] | -15.33 | 1 | 2 | 3 | 4 | 5 | 6 | 7 | 8 | 9
E_metal | e_chem_33 | e_chem_50 | e_chem_68 | _e_metal |  |  | E_metal | 0.91 | 1.1 | 1.66 | 1.71 | 2.69 | 3.7 | 1.3 | 2.41 | 2.97
0.91 | -0.5896323 | -0.6663026 | -0.7448703 | -0.91 |  |  | E_chem | -0.59 | -0.59 | -1.59 | -1.04 | -2.1 | -2.71 | -0.66 | -1.94 | -2.52
1.1 | -0.7721849 | -0.6788552 | -0.6569408 | -1.1 |  |  | E_rec | 0.32 | 0.51 | 0.07 | 0.67 | 0.59 | 0.99 | 0.64 | 0.47 | 0.45
1.66 | -1.594489 | -1.50116 | -1.358054 | -1.66
1.71197 | -1.039709 | -1.044774 | -1.013443 | -1.71197 |  |  | -15.5 | 1 | 2 | 3 | 4 | 5 | 6 | 7 | 8 | 9
2.69 | -2.103837 | -2.010507 | -1.850294 | -2.69 |  |  | E_metal | 0.91 | 1.1 | 1.66 | 1.71 | 2.69 | 3.7 | 1.3 | 2.41 | 2.97
3.7 | -2.706395 | -2.704702 | -2.704702 | -3.7 |  |  | E_chem | -0.6663026 | -0.6788552 | -1.50116 | -1.044774 | -2.010507 | -2.704702 | -0.7084881 | -1.850109 | -2.281761
1.30258 | -0.6592516 | -0.7084881 | -0.5284881 | -1.30258 |  |  | E_rec | 0.2436974 | 0.4211448 | 0.1588404 | 0.6652263 | 0.6794931 | 0.9952983 | 0.5915119 | 0.5598906 | 0.6882393
2.41111 | -1.943439 | -1.850109 | -1.619795 | -2.41111
2.96852 | -2.522626 | -2.281761 | -2.2833 | -2.96852 |  |  | -15.68 | 1 | 2 | 3 | 4 | 5 | 6 | 7 | 8 | 9
[7 empty] | E_metal | 0.91 | 1.1 | 1.66 | 1.71 | 2.69 | 3.7 | 1.3 | 2.41 | 2.97
[7 empty] | E_chem | -0.7448703 | -0.6569408 | -1.358054 | -1.013443 | -1.850294 | -2.704702 | -0.5284881 | -1.530905 | -2.208431
[7 empty] | E_rec | 0.1651297 | 0.4430592 | 0.3019456 | 0.6965568 | 0.8397061 | 0.9952983 | 0.7715119 | 0.879095 | 0.7615689
E_metal | order | E_chem | mu
0.91 | 0 | -0.5896323 | -15.33 |  | 0.91 | 1ad_att |  | 0.91 | 1ad_att
1.1 | 1 | -0.7721849 | -15.33 |  | 1.1 | 2ad_att |  | 1.1 | 2ad_att
1.66 | 2 | -1.594489 | -15.33 |  | 1.30258 | 1ad_nr |  | 1.66 | 3ad_att
1.71197 | 3 | -1.039709 | -15.33 |  | 1.66 | 3ad_att |  | 1.71197 | 1ad_d
2.69 | 4 | -2.103837 | -15.33 |  | 1.71197 | 1ad_d |  | 2.69 | 2ad_d
3.7 | 5 | -2.706395 | -15.33 |  | 2.41111 | 2ad_nr |  | 3.7 | 3ad_d
1.30258 | 6 | -0.6592516 | -15.33 |  | 2.69 | 2ad_d |  | 1.30258 | 1ad_nr
2.41111 | 7 | -1.943439 | -15.33 |  | 2.96852 | 3ad_nr |  | 2.41111 | 2ad_nr
2.96852 | 8 | -2.522626 | -15.33 |  | 3.7 | 3ad_d |  | 2.96852 | 3ad_nr
0.91 | 0 | -0.6663026 | -15.5
1.1 | 1 | -0.6788552 | -15.5
1.66 | 2 | -1.50116 | -15.5
1.71197 | 3 | -1.044774 | -15.5
2.69 | 4 | -2.010507 | -15.5
3.7 | 5 | -2.704702 | -15.5
1.30258 | 6 | -0.7084881 | -15.5
2.41111 | 7 | -1.850109 | -15.5
2.96852 | 8 | -2.281761 | -15.5
0.91 | 0 | -0.7448703 | -15.68
1.1 | 1 | -0.6569408 | -15.68
1.66 | 2 | -1.358054 | -15.68
1.71197 | 3 | -1.013443 | -15.68
2.69 | 4 | -1.850294 | -15.68
3.7 | 5 | -2.704702 | -15.68
1.30258 | 6 | -0.5284881 | -15.68
2.41111 | 7 | -1.619795 | -15.68
2.96852 | 8 | -2.2833 | -15.68

## 557
mu_Pt | -6.059
mu_CO | -15.33 | -15.5 | -15.68
E_form island
0ad |  | -787.83308
Attached | 1ad | -787.29418 | 0.5389
| 2ad | -787.31723 | 0.51585
| 3ad | -787.16063 | 0.67245
Detached kink | 1ad | -786.31323 | 1.51985
| 2ad | -785.50932 | 2.32376
| 3ad | -784.84386 | 2.98922
Detached NR | 1ad | -792.52454 | 1.36754
| 2ad | -797.69518 | 2.2559
| 3ad | -803.0072 | 3.00288
Eads from clean surface with island
| -15.33 |  |  | -15.5 |  |  | -15.68 |  |  |  |  | Pressure
| nC | e_ads | e_ads-e0 | nC | e_ads | e_ads-e0 | nC | e_ads | e_ads-e0 |  | Structure | 450 | 0.5 | 0.0007
0ad | 26 | -17.71157 |  | 24 | -13.63069 |  | 20 | -9.766689 |  |  | 0 at. | 26 | 24 | 20
1ad att | 25 | -18.45911 | -0.7475453 | 22 | -14.52832 | -0.8976321 | 22 | -10.56832 | -0.8016333 |  | 1at. SW | 25 | 22 | 22
2ad att | 25 | -18.50095 | -0.789382 | 22 | -14.49586 | -0.8651733 | 20 | -10.83923 | -1.072536 |  | 2at. SW | 25 | 22 | 20
3ad att | 24 | -18.62013 | -0.9085661 | 22 | -14.68272 | -1.052026 | 20 | -10.72272 | -0.956027 |  | 3at. SW | 24 | 22 | 20
1ad kink | 24 | -18.92939 | -1.217826 | 21 | -14.93052 | -1.299831 | 21 | -11.15052 | -1.383833 |  | 1at. SE | 24 | 21 | 21
2ad kink | 23 | -19.54537 | -1.833804 | 23 | -15.63537 | -2.004681 | 21 | -11.79327 | -2.026584 |  | 2at. SE | 23 | 23 | 21
3ad kink | 24 | -20.29545 | -2.58388 | 24 | -16.21545 | -2.584757 | 21 | -12.27551 | -2.508825 |  | 3at. SE | 24 | 24 | 21
1ad NR | 24 | -18.66369 | -0.9521251 | 24 | -14.58369 | -0.953002 | 20 | -10.54094 | -0.7742459 |  | 1ad NR | 24 | 24 | 20
2ad NR | 25 | -19.6276 | -1.916033 | 24 | -15.45101 | -1.820317 | 21 | -11.27504 | -1.508355 |  | 2ad NR | 25 | 24 | 21
3ad NR | 25 | -20.29333 | -2.581762 | 24 | -16.09239 | -2.461696 | 21 | -11.93234 | -2.165649 |  | 3ad NR | 25 | 24 | 21
Eads from NR surface with CO
| -15.33 | -15.5 | -15.68 |  | -15.33 | 1 | 2 | 3 | 4 | 5 | 6 | 7 | 8 | 9
| e_ads | e_ads | e_ads |  | E_metal | 0.5389 | 0.52 | 0.67245 | 1.51985 | 2.32376 | 2.98922 | 1.36754 | 2.2559 | 3.00288
1ad att | -0.2075453 | -0.3576321 | -0.2616333 |  | E_chem | -0.7475453 | -0.789382 | -0.9085661 | -1.217826 | -1.833804 | -2.58388 | -0.9521251 | -1.916033 | -2.581762
2ad att | -0.279382 | -0.3551733 | -0.5625359 |  | E_rec | -0.2086453 | -0.269382 | -0.2361161 | 0.3020243 | 0.489956 | 0.4053403 | 0.4154149 | 0.3398671 | 0.421118
3ad att | -0.2385661 | -0.3820258 | -0.286027
1ad kink | 0.3021743 | 0.2201685 | 0.1361673 |  | -15.5 | 1 | 2 | 3 | 4 | 5 | 6 | 7 | 8 | 9
2ad kink | 0.486196 | 0.3153191 | 0.2934164 |  | E_metal | 0.5389 | 0.52 | 0.67245 | 1.51985 | 2.32376 | 2.98922 | 1.36754 | 2.2559 | 3.00288
3ad kink | 0.4061203 | 0.4052434 | 0.4811746 |  | E_chem | -0.8976321 | -0.8651733 | -1.052026 | -1.299831 | -2.004681 | -2.584757 | -0.953002 | -1.820317 | -2.461696
1ad NR | 0.4168749 | 0.415998 | 0.5947541 |  | E_rec | -0.3587321 | -0.3451733 | -0.3795758 | 0.2200185 | 0.3190791 | 0.4044634 | 0.414538 | 0.4355835 | 0.5411843
2ad NR | 0.3319671 | 0.4276835 | 0.7396453
3ad NR | 0.415238 | 0.5353043 | 0.8313508 |  | -15.68 | 1 | 2 | 3 | 4 | 5 | 6 | 7 | 8 | 9
[5 empty] | E_metal | 0.5389 | 0.52 | 0.67245 | 1.51985 | 2.32376 | 2.98922 | 1.36754 | 2.2559 | 3.00288
[5 empty] | E_chem | -0.8016333 | -1.502536 | -0.956027 | -1.383833 | -2.026584 | -2.508825 | -0.7742459 | -1.508355 | -2.165649
E_metal | order | E_chem | mu |  | E_rec | -0.2627333 | -0.9825359 | -0.283577 | 0.1360173 | 0.2971764 | 0.4803946 | 0.5932941 | 0.7475453 | 0.8372308
0.5389 | 0 | -0.7475453 | -15.33
0.51585 | 1 | -0.789382 | -15.33
0.67245 | 2 | -0.9085661 | -15.33
1.51985 | 3 | -1.217826 | -15.33
2.32376 | 4 | -1.833804 | -15.33
2.98922 | 5 | -2.58388 | -15.33
1.36754 | 6 | -0.9521251 | -15.33
2.2559 | 7 | -1.916033 | -15.33
3.00288 | 8 | -2.581762 | -15.33
0.5389 | 0 | -0.8976321 | -15.5
0.51585 | 1 | -0.8651733 | -15.5
0.67245 | 2 | -1.052026 | -15.5
1.51985 | 3 | -1.299831 | -15.5
2.32376 | 4 | -2.004681 | -15.5
2.98922 | 5 | -2.584757 | -15.5
1.36754 | 6 | -0.953002 | -15.5
2.2559 | 7 | -1.820317 | -15.5
3.00288 | 8 | -2.461696 | -15.5
0.5389 | 0 | -0.8016333 | -15.68
0.51585 | 1 | -1.072536 | -15.68
0.67245 | 2 | -0.956027 | -15.68
1.51985 | 3 | -1.383833 | -15.68
2.32376 | 4 | -2.026584 | -15.68
2.98922 | 5 | -2.508825 | -15.68
1.36754 | 6 | -0.7742459 | -15.68
2.2559 | 7 | -1.508355 | -15.68
3.00288 | 8 | -2.165649 | -15.68

## 111
Clean |  |  |  |  | -15.33 |  |  |  | -15.5 |  |  |  | -15.68
| n_island | size | E_clean 111 | E_clean_island | nC | E_111_CO | nC | E_island_CO | nC | E_111_CO | nC | E_island_CO | nC | E_111_CO | nC | E_island_CO |  |  |  | Pressure
Pt(111) | 0 | 4x4x4 | -367.8174 |  | 12 | -558.9931 | [11 empty] | Strcuture | Unit cell size | 350 | 0.5 | 0.0007
1pt | 1 | 4x4x4 | -367.8174 | -372.7495 | 12 | -558.9931 | 12 | -564.3256 | 10 | -528.1118 | 10 | -533.8063 | 8 | -497.0094 | 9 | -518.2125 |  | 1pt | 4x4x4 | 12 | 10 | 9
3pt | 3 | 4x4x4 | -367.8174 | -383.3495 | 12 | -558.9931 | 11 | -561.4568 | 10 | -528.1118 | 11 | -561.4568 | 8 | -497.0094 | 9 | -530.2213 |  | 3pt | 4x4x4 | 11 | 11 | 9
7pt | 7 | 6x6x4 | -827.5891 | -866.3251 | 24 | -1211.198 | 25 | -1268.468 | 23 | -1195.802 | 24 | -1253.056 | 23 | -1195.802 | 20 | -1190.791 |  | 7pt | 6x6x4 | 25 | 24 | 20
10pt | 10 | 6x7x4 | -965.5206 | -1021.295 | 27 | -1398.112 | 27 | -1458.531 | 27 | -1398.112 | 27 | -1458.531 | 25 | -1366.873 | 25 | -1427.263 |  | 10pt | 6x7x4 | 27 | 27 | 25
12pt | 12 | 7x7x4 | -1126.441 | -1192.789 | 33 | -1653.909 | 33 | -1726.821 | 30 | -1607.638 | 32 | -1711.397 | 27 | -1560.838 | 30 | -1680.221 |  | 12pt | 7x7x4 | 33 | 32 | 30
19pt | 19 | 8x8x4 | -1471.27 | -1579.089 | 41 | -2127.527 | 43 | -2274.162 | 41 | -2127.527 | 43 | -2274.162 | 39 | -2096.29 | 42 | -2258.581 |  | 19pt | 8x8x4 | 43 | 43 | 42
mu_CO | -15.33 | -15.5 | -15.68
mu_Pt | -6.059
648
| nCO 111 | nCO islands | E1 | E2 | E3 | E4 |  | E3-E1 |  |  | -15.33 | 1ad | 3ad | 7ad | 10ad | 12ad | 19ad |  | 3134
Pt(111) | 12 | [9 empty] | E_metal | 1.126907 | 2.64483283 | 3.676970145 | 4.816028 | 6.359713 | 7.301901 |  | 1840
1pt | 12 |  | -7.215701 | 1.126907 | -7.61616722 | 0.726441 |  | -0.4004659 |  |  | E_chem | -0.4004659 | -2.261583 | -3.203148 | -4.645295 | -6.563694 | -8.15644 |  | 3400
3pt | 12 |  | -7.215701 | 2.64483283 | -9.47728403 | 0.3832501 |  | -2.261583 |  |  | E_rec | 0.726441 | 0.3832501 | 0.4738225 | 0.1707332 | -0.203981 | -0.8545389
7pt | 24 |  | -15.68923 | 3.676970145 | -18.89237939 | 0.4738225 |  | -3.203148
10pt | 27 |  | -18.68093 | 4.816028 | -23.32622 | 0.1707332 |  | -4.645295 |  |  | -15.5 | 1ad | 3ad | 7ad | 10ad | 12ad | 19ad
12pt | 33 |  | -21.57823 | 6.359713 | -28.14192804 | -0.203981 |  | -6.563694 |  |  | E_metal | 1.126907 | 2.64483283 | 3.676970145 | 4.816028 | 6.359713 | 7.301901
19pt | 41 |  | -27.72725 | 7.301901 | -35.88369475 | -0.8545389 |  | -8.15644 |  |  | E_chem | -0.7623848 | -2.312858 | -3.017932 | -4.645295 | -6.410788 | -7.81644
[11 empty] | E_rec | 0.3645221 | 0.331975 | 0.6590381 | 0.1707332 | -0.05107462 | -0.5145389
| nCO 111 | nCO islands | E1 | E2 | E3 | E4 |  | E3-E1 |  |  | -15.68 | 1ad | 3ad | 7ad | 10ad | 12ad | 19ad
Pt(111) | [10 empty] | E_metal | 1.126907 | 2.64483283 | 3.676970145 | 4.816028 | 6.359713 | 7.301901
1pt | 10 |  | -5.294426 | 1.126907 | -6.056811 | 0.3645221 |  | -0.7623848 |  |  | E_chem | -0.5936946 | -2.002442 | -3.299168 | -4.6229 | -6.002243 | -7.442245
3pt | 10 |  | -5.294426 | 2.64483283 | -7.607284 | 0.331975 |  | -2.312858 |  |  | E_rec | 0.5332123 | 0.642391 | 0.377802 | 0.1931279 | 0.3574706 | -0.1403433
7pt | 23 |  | -11.71293 | 3.676970145 | -14.73086 | 0.6590381 |  | -3.017932
10pt | 27 |  | -14.09093 | 4.816028 | -18.73622 | 0.1707332 |  | -4.645295
12pt | 30 |  | -16.19739 | 6.359713 | -22.60818 | -0.05107462 |  | -6.410788
19pt | 41 |  | -20.75725 | 7.301901 | -28.57369 | -0.5145389 |  | -7.81644
| nCO 111 | nCO islands | E1 | E2 | E3 | E4 |  | E3-E1
Pt(111)
1pt | 8 |  | -3.749352 | 1.126907 | -4.343046 | 0.5358352 |  | -0.5936946
3pt | 8 |  | -3.749352 | 2.64483283 | -5.751794 | 0.6450139 |  | -2.002442
7pt | 23 |  | -7.567031 | 3.676970145 | -10.8662 | 0.3837034 |  | -3.299168
10pt | 25 |  | -9.345614 | 4.816028 | -13.96851 | 0.2000129 |  | -4.6229
12pt | 27 |  | -11.02946 | 6.359713 | -17.03171 | 0.3655031 |  | -6.002243
19pt | 39 |  | -13.49038 | 7.301901 | -20.93263 | -0.1298519 |  | -7.442245
E_metal | order | E_chem | mu
1.126907 | 0 | -0.4004659 | -15.33
2.64483283 | 1 | -2.261583 | -15.33
3.676970145 | 2 | -3.203148 | -15.33
4.816028 | 3 | -4.645295 | -15.33
6.359713 | 4 | -6.563694 | -15.33
7.301901 | 5 | -8.15644 | -15.33
1.126907 | 0 | -0.7623848 | -15.5
2.64483283 | 1 | -2.312858 | -15.5
3.676970145 | 2 | -3.017932 | -15.5
4.816028 | 3 | -4.645295 | -15.5
6.359713 | 4 | -6.410788 | -15.5
7.301901 | 5 | -7.81644 | -15.5
1.126907 | 0 | -0.5936946 | -15.68
2.64483283 | 1 | -2.002442 | -15.68
3.676970145 | 2 | -3.299168 | -15.68
4.816028 | 3 | -4.6229 | -15.68
6.359713 | 4 | -6.002243 | -15.68
7.301901 | 5 | -7.442245 | -15.68